## Sheet1
Item Master ID | Item Description | Grade Name | Group1 Name | Group2 Name | Section Name | Unit Wt. (kg/m)
7ed833baa8a9 | PL10MM, IS:2062, E250BR | IS:2062, E250Br | Raw Flat Product | Steel Plate | PL10MM | 78.5
6b79fe8b9461 | PL12MM IS:2062, E250BR | IS:2062, E250Br | Raw Flat Product | Steel Plate | PL12MM | 94.2
05e3601770a4 | PL14MM IS:2062, E250BR | IS:2062, E250Br | Raw Flat Product | Steel Plate | PL14MM | 109.9
a9a77a922359 | PL16MM IS:2062, E250BR | IS:2062, E250Br | Raw Flat Product | Steel Plate | PL16MM | 125.6
365510dd270f | PL18MM IS:2062, E250BR | IS:2062, E250Br | Raw Flat Product | Steel Plate | PL18MM | 141.3
dd68f33288c5 | PL20MM IS:2062, E250BR | IS:2062, E250Br | Raw Flat Product | Steel Plate | PL20MM | 157
6728dd9806bf | PL22MM IS:2062, E250BR | IS:2062, E250Br | Raw Flat Product | Steel Plate | PL22MM | 172.7
0dd0d5963be3 | PL25MM IS:2062, E250BR | IS:2062, E250Br | Raw Flat Product | Steel Plate | PL25MM | 196.25
e96d199f55e4 | PL28MM IS:2062, E250BR | IS:2062, E250Br | Raw Flat Product | Steel Plate | PL28MM | 219.8
b0b6c86af56b | PL32MM IS:2062, E250BR | IS:2062, E250Br | Raw Flat Product | Steel Plate | PL32MM | 251.2
669c7f4c3b3b | PL36MM IS:2062, E250BR | IS:2062, E250Br | Raw Flat Product | Steel Plate | PL36MM | 282.6
26d4faf65417 | PL40MM IS:2062, E250BR | IS:2062, E250Br | Raw Flat Product | Steel Plate | PL40MM | 314
422b97a88fee | PL45MM IS:2062, E250BR | IS:2062, E250Br | Raw Flat Product | Steel Plate | PL45MM | 353.25
1a7d47525993 | PL50MM IS:2062, E250BR | IS:2062, E250Br | Raw Flat Product | Steel Plate | PL50MM | 392.5
11a59836fc96 | PL56MM IS:2062, E250BR | IS:2062, E250Br | Raw Flat Product | Steel Plate | PL56MM | 439.6
3d00fb9a55bf | PL58MM IS:2062, E250BR | IS:2062, E250Br | Raw Flat Product | Steel Plate | PL58MM | 455.3
af71bf7463d8 | PL60MM IS:2062, E250BR | IS:2062, E250Br | Raw Flat Product | Steel Plate | PL60MM | 471
ec1f0e1c3e5a | PL63MM IS:2062, E250BR | IS:2062, E250Br | Raw Flat Product | Steel Plate | PL63MM | 494.55
463896ec5bfb | PL65MM IS:2062, E250BR | IS:2062, E250Br | Raw Flat Product | Steel Plate | PL65MM | 510.25
ec2c4943b6b2 | PL70MM IS:2062, E250BR | IS:2062, E250Br | Raw Flat Product | Steel Plate | PL70MM | 549.5
890f2581ac32 | PL75MM IS:2062, E250BR | IS:2062, E250Br | Raw Flat Product | Steel Plate | PL75MM | 588.75
cbf5d214b3ea | PL80MM IS:2062, E250BR | IS:2062, E250Br | Raw Flat Product | Steel Plate | PL80MM | 628
7b90afc2f45b | PL85MM IS:2062, E250BR | IS:2062, E250Br | Raw Flat Product | Steel Plate | PL85MM | 667.25
75735712b812 | PL90MM IS:2062, E250BR | IS:2062, E250Br | Raw Flat Product | Steel Plate | PL90MM | 706.5
e87d245cbd6a | PL100MM IS:2062, E250BR | IS:2062, E250Br | Raw Flat Product | Steel Plate | PL100MM | 785
edaabfdea0cf | PL110MM IS:2062, E250BR | IS:2062, E250Br | Raw Flat Product | Steel Plate | PL110MM | 863.5
8f749a7ea748 | PL115MM IS:2062, E250BR | IS:2062, E250Br | Raw Flat Product | Steel Plate | PL115MM | 902.75
818c6273ca38 | PL120MM IS:2062, E250BR | IS:2062, E250Br | Raw Flat Product | Steel Plate | PL120MM | 942
fa9132046f37 | PL130MM IS:2062, E250BR | IS:2062, E250Br | Raw Flat Product | Steel Plate | PL130MM | 1020.5
b7158e843ce0 | PL10MM, IS:2062, E250B0 | IS:2062, E250B0 | Raw Flat Product | Steel Plate | PL10MM | 78.5
56a1eff8a504 | PL12MM IS:2062, E250B0 | IS:2062, E250B0 | Raw Flat Product | Steel Plate | PL12MM | 94.2
750d746aa372 | PL14MM IS:2062, E250B0 | IS:2062, E250B0 | Raw Flat Product | Steel Plate | PL14MM | 109.9
9e1db166cb3f | PL16MM IS:2062, E250B0 | IS:2062, E250B0 | Raw Flat Product | Steel Plate | PL16MM | 125.6
171b381b91cb | PL18MM IS:2062, E250B0 | IS:2062, E250B0 | Raw Flat Product | Steel Plate | PL18MM | 141.3
7fa71cbf9506 | PL20MM IS:2062, E250B0 | IS:2062, E250B0 | Raw Flat Product | Steel Plate | PL20MM | 157
8f2c7b894020 | PL22MM IS:2062, E250B0 | IS:2062, E250B0 | Raw Flat Product | Steel Plate | PL22MM | 172.7
412a46c9827e | PL25MM IS:2062, E250B0 | IS:2062, E250B0 | Raw Flat Product | Steel Plate | PL25MM | 196.25
c8e3a0246c1b | PL28MM IS:2062, E250B0 | IS:2062, E250B0 | Raw Flat Product | Steel Plate | PL28MM | 219.8
48484fc97963 | PL32MM IS:2062, E250B0 | IS:2062, E250B0 | Raw Flat Product | Steel Plate | PL32MM | 251.2
fb9452ff4656 | PL36MM IS:2062, E250B0 | IS:2062, E250B0 | Raw Flat Product | Steel Plate | PL36MM | 282.6
6a7e278a9024 | PL40MM IS:2062, E250B0 | IS:2062, E250B0 | Raw Flat Product | Steel Plate | PL40MM | 314
f1e76641a505 | PL45MM IS:2062, E250B0 | IS:2062, E250B0 | Raw Flat Product | Steel Plate | PL45MM | 353.25
5d7e45edb9b2 | PL50MM IS:2062, E250B0 | IS:2062, E250B0 | Raw Flat Product | Steel Plate | PL50MM | 392.5
68c70f85ac8c | PL56MM IS:2062, E250B0 | IS:2062, E250B0 | Raw Flat Product | Steel Plate | PL56MM | 439.6
bd8582f28264 | PL58MM IS:2062, E250B0 | IS:2062, E250B0 | Raw Flat Product | Steel Plate | PL58MM | 455.3
2505d39c8168 | PL60MM IS:2062, E250B0 | IS:2062, E250B0 | Raw Flat Product | Steel Plate | PL60MM | 471
21eac783bf33 | PL63MM IS:2062, E250B0 | IS:2062, E250B0 | Raw Flat Product | Steel Plate | PL63MM | 494.55
a5727bbd019d | PL65MM IS:2062, E250B0 | IS:2062, E250B0 | Raw Flat Product | Steel Plate | PL65MM | 510.25
ac412a04cd33 | PL70MM IS:2062, E250B0 | IS:2062, E250B0 | Raw Flat Product | Steel Plate | PL70MM | 549.5
3950d787c8df | PL75MM IS:2062, E250B0 | IS:2062, E250B0 | Raw Flat Product | Steel Plate | PL75MM | 588.75
db9dc2810a9c | PL80MM IS:2062, E250B0 | IS:2062, E250B0 | Raw Flat Product | Steel Plate | PL80MM | 628
059bc449b6bd | PL85MM IS:2062, E250B0 | IS:2062, E250B0 | Raw Flat Product | Steel Plate | PL85MM | 667.25
1baa5921cfd8 | PL90MM IS:2062, E250B0 | IS:2062, E250B0 | Raw Flat Product | Steel Plate | PL90MM | 706.5
5f240a9f4b77 | PL100MM IS:2062, E250B0 | IS:2062, E250B0 | Raw Flat Product | Steel Plate | PL100MM | 785
f8c1411fd22a | PL110MM IS:2062, E250B0 | IS:2062, E250B0 | Raw Flat Product | Steel Plate | PL110MM | 863.5
db74a34ca018 | PL115MM IS:2062, E250B0 | IS:2062, E250B0 | Raw Flat Product | Steel Plate | PL115MM | 902.75
894dbb981a6f | PL120MM IS:2062, E250B0 | IS:2062, E250B0 | Raw Flat Product | Steel Plate | PL120MM | 942
4360ea7270cf | PL130MM IS:2062, E250B0 | IS:2062, E250B0 | Raw Flat Product | Steel Plate | PL130MM | 1020.5
b184ade4935c | PL10MM, IS:2062, E250C | IS:2062, E250C | Raw Flat Product | Steel Plate | PL10MM | 78.5
73196c1d4c62 | PL12MM IS:2062, E250C | IS:2062, E250C | Raw Flat Product | Steel Plate | PL12MM | 94.2
473d8f0cdde5 | PL14MM IS:2062, E250C | IS:2062, E250C | Raw Flat Product | Steel Plate | PL14MM | 109.9
3958d58ef018 | PL16MM IS:2062, E250C | IS:2062, E250C | Raw Flat Product | Steel Plate | PL16MM | 125.6
e0098f1ace29 | PL18MM IS:2062, E250C | IS:2062, E250C | Raw Flat Product | Steel Plate | PL18MM | 141.3
cd8599491332 | PL20MM IS:2062, E250C | IS:2062, E250C | Raw Flat Product | Steel Plate | PL20MM | 157
cec4537a4f62 | PL22MM IS:2062, E250C | IS:2062, E250C | Raw Flat Product | Steel Plate | PL22MM | 172.7
31aaa1d80fab | PL25MM IS:2062, E250C | IS:2062, E250C | Raw Flat Product | Steel Plate | PL25MM | 196.25
f60120f4c71a | PL28MM IS:2062, E250C | IS:2062, E250C | Raw Flat Product | Steel Plate | PL28MM | 219.8
03b387e090e2 | PL32MM IS:2062, E250C | IS:2062, E250C | Raw Flat Product | Steel Plate | PL32MM | 251.2
412348aefdaf | PL36MM IS:2062, E250C | IS:2062, E250C | Raw Flat Product | Steel Plate | PL36MM | 282.6
8ecb75ca671f | PL40MM IS:2062, E250C | IS:2062, E250C | Raw Flat Product | Steel Plate | PL40MM | 314
196b74bb6e02 | PL45MM IS:2062, E250C | IS:2062, E250C | Raw Flat Product | Steel Plate | PL45MM | 353.25
8e8dee906df6 | PL50MM IS:2062, E250C | IS:2062, E250C | Raw Flat Product | Steel Plate | PL50MM | 392.5
b4f2e1c45a87 | PL56MM IS:2062, E250C | IS:2062, E250C | Raw Flat Product | Steel Plate | PL56MM | 439.6
9ed88e5f192e | PL58MM IS:2062, E250C | IS:2062, E250C | Raw Flat Product | Steel Plate | PL58MM | 455.3
83c0249d9fe5 | PL60MM IS:2062, E250C | IS:2062, E250C | Raw Flat Product | Steel Plate | PL60MM | 471
0801ece49422 | PL63MM IS:2062, E250C | IS:2062, E250C | Raw Flat Product | Steel Plate | PL63MM | 494.55
067bd60c2570 | PL65MM IS:2062, E250C | IS:2062, E250C | Raw Flat Product | Steel Plate | PL65MM | 510.25
9341dcb8d7cb | PL70MM IS:2062, E250C | IS:2062, E250C | Raw Flat Product | Steel Plate | PL70MM | 549.5
7c3f60c92088 | PL75MM IS:2062, E250C | IS:2062, E250C | Raw Flat Product | Steel Plate | PL75MM | 588.75
30f8b757fbbd | PL80MM IS:2062, E250C | IS:2062, E250C | Raw Flat Product | Steel Plate | PL80MM | 628
90efaa36dbc2 | PL85MM IS:2062, E250C | IS:2062, E250C | Raw Flat Product | Steel Plate | PL85MM | 667.25
1f6ea39f8861 | PL90MM IS:2062, E250C | IS:2062, E250C | Raw Flat Product | Steel Plate | PL90MM | 706.5
ec6ffd6c8a81 | PL100MM IS:2062, E250C | IS:2062, E250C | Raw Flat Product | Steel Plate | PL100MM | 785
55ceb6dcda3b | PL110MM IS:2062, E250C | IS:2062, E250C | Raw Flat Product | Steel Plate | PL110MM | 863.5
4b4c70b61d13 | PL115MM IS:2062, E250C | IS:2062, E250C | Raw Flat Product | Steel Plate | PL115MM | 902.75
0183f60d23af | PL120MM IS:2062, E250C | IS:2062, E250C | Raw Flat Product | Steel Plate | PL120MM | 942
f6f06e9168ca | PL130MM IS:2062, E250C | IS:2062, E250C | Raw Flat Product | Steel Plate | PL130MM | 1020.5
1c94b62aa81e | UB203x133x25 | IS:2062, E250BR | Raw Long Product | Beam | UB203x133x25 | 25.1
95b530902173 | UB203x133x30 | IS:2062, E250BR | Raw Long Product | Beam | UB203x133x30 | 30
68adb186391d | UB254x146x31 | IS:2062, E250BR | Raw Long Product | Beam | UB254x146x31 | 31.1
43c5f6fb63db | UB254x146x37 | IS:2062, E250BR | Raw Long Product | Beam | UB254x146x37 | 37
9c0c1a0b46ec | UB254x146x43 | IS:2062, E250BR | Raw Long Product | Beam | UB254x146x43 | 43
f03fa84afad7 | UB305x165x40 | IS:2062, E250BR | Raw Long Product | Beam | UB305x165x40 | 40.3
d2caf1ebde00 | UB305x165x46 | IS:2062, E250BR | Raw Long Product | Beam | UB305x165x46 | 46.1
12c08fb2a1ba | UB305x165x54 | IS:2062, E250BR | Raw Long Product | Beam | UB305x165x54 | 54
0394b23a8fb8 | UB356x171x45 | IS:2062, E250BR | Raw Long Product | Beam | UB356x171x45 | 45
1d448182313e | UB356x171x51 | IS:2062, E250BR | Raw Long Product | Beam | UB356x171x51 | 51
c4553e4ba5a2 | UB356x171x57 | IS:2062, E250BR | Raw Long Product | Beam | UB356x171x57 | 57
67398cd31bc1 | UB356x171x67 | IS:2062, E250BR | Raw Long Product | Beam | UB356x171x67 | 67.1
4a74d695731d | UB406x178x54 | IS:2062, E250BR | Raw Long Product | Beam | UB406x178x54 | 54.1
7c5484b7609f | UB406x178x60 | IS:2062, E250BR | Raw Long Product | Beam | UB406x178x60 | 60.1
6e8f514d6a78 | UB406x178x67 | IS:2062, E250BR | Raw Long Product | Beam | UB406x178x67 | 67.1
b4f6f59db281 | UB406x178x74 | IS:2062, E250BR | Raw Long Product | Beam | UB406x178x74 | 74.2
9826017109e9 | NPB100x55x8.10 | IS:2062, E250BR | Raw Long Product | Beam | NPB100x55x8.10 | 8.1
b561b92317b4 | NPB200x100x22.36 | IS:2062, E250BR | Raw Long Product | Beam | NPB200x100x22.36 | 22.36
c84b60450923 | NPB200x100x25.09 | IS:2062, E250BR | Raw Long Product | Beam | NPB200x100x25.09 | 25.09
02635ffbe432 | NPB250x125x30.11 | IS:2062, E250BR | Raw Long Product | Beam | NPB250x125x30.11 | 30.11
ee4a7a7f2cf4 | NPB300x150x36.53 | IS:2062, E250BR | Raw Long Product | Beam | NPB300x150x36.53 | 36.53
be6b3d3c7b59 | NPB300x150x42.24 | IS:2062, E250BR | Raw Long Product | Beam | NPB300x150x42.24 | 42.24
d941766a94ec | NPB300x150x49.32 | IS:2062, E250BR | Raw Long Product | Beam | NPB300x150x49.32 | 49.32
00b974b71a44 | NPB400x180x57.38 | IS:2062, E250BR | Raw Long Product | Beam | NPB400x180x57.38 | 57.38
1b349d228cec | NPB400x180x66.31 | IS:2062, E250BR | Raw Long Product | Beam | NPB400x180x66.31 | 66.31
4af9435938ba | NPB400x180x75.67 | IS:2062, E250BR | Raw Long Product | Beam | NPB400x180x75.67 | 75.67
c61cd0d2521d | NPB400x180x84.00 | IS:2062, E250BR | Raw Long Product | Beam | NPB400x180x84.00 | 84
a3750f97c76e | NPB450x190x67.16 | IS:2062, E250BR | Raw Long Product | Beam | NPB450x190x67.16 | 67.16
513385749db3 | NPB450x190x77.58 | IS:2062, E250BR | Raw Long Product | Beam | NPB450x190x77.58 | 77.58
71c723930ffa | NPB450x190x92.37 | IS:2062, E250BR | Raw Long Product | Beam | NPB450x190x92.37 | 92.37
e7a844c0f1cc | NPB450x190x95.20 | IS:2062, E250BR | Raw Long Product | Beam | NPB450x190x95.20 | 95.2
e432a11d8eb0 | NPB450x190x104.00 | IS:2062, E250BR | Raw Long Product | Beam | NPB450x190x104.00 | 104
556db5edbea2 | NPB500x200x79.36 | IS:2062, E250BR | Raw Long Product | Beam | NPB500x200x79.36 | 79.36
9015af9c2a73 | NPB500x200x90.69 | IS:2062, E250BR | Raw Long Product | Beam | NPB500x200x90.69 | 90.69
25477ceb8e4f | NPB500x200x107.32 | IS:2062, E250BR | Raw Long Product | Beam | NPB500x200x107.32 | 107.32
ab93c8347a58 | NPB600x220x107.57 | IS:2062, E250BR | Raw Long Product | Beam | NPB600x220x107.57 | 107.57
88890b97de62 | NPB600x220x122.45 | IS:2062, E250BR | Raw Long Product | Beam | NPB600x220x122.45 | 122.45
9a0e4f703793 | NPB600x220x154.47 | IS:2062, E250BR | Raw Long Product | Beam | NPB600x220x154.47 | 154.47
7174e333b083 | NPB600x220x184.00 | IS:2062, E250BR | Raw Long Product | Beam | NPB600x220x184.00 | 184
73d9e992bfb7 | NPB750x270x173.00 | IS:2062, E250BR | Raw Long Product | Beam | NPB750x270x173.00 | 173
d72549965f24 | NPB750x270x174.54 | IS:2062, E250BR | Raw Long Product | Beam | NPB750x270x174.54 | 174.54
498059a4cc0a | NPB750x270x185.00 | IS:2062, E250BR | Raw Long Product | Beam | NPB750x270x185.00 | 185
070cdb11f763 | NPB750x270x196.00 | IS:2062, E250BR | Raw Long Product | Beam | NPB750x270x196.00 | 196
5bb2db6fb396 | NPB750x270x202.49 | IS:2062, E250BR | Raw Long Product | Beam | NPB750x270x202.49 | 202.49
099fef236b51 | NPB400x180x57.4 | IS:2062, E250BR | Raw Long Product | Beam | NPB400x180x57.4 | 57.4
5021e14b55f1 | NPB400x180x66.3 | IS:2062, E250BR | Raw Long Product | Beam | NPB400x180x66.3 | 66.3
ad09e5625727 | NPB400x180x75.7 | IS:2062, E250BR | Raw Long Product | Beam | NPB400x180x75.7 | 75.7
7bf5f482c656 | NPB450x190x67.2 | IS:2062, E250BR | Raw Long Product | Beam | NPB450x190x67.2 | 67.2
69c342455f7f | NPB450x190x77.6 | IS:2062, E250BR | Raw Long Product | Beam | NPB450x190x77.6 | 77.6
16a545945023 | NPB450x190x92.4 | IS:2062, E250BR | Raw Long Product | Beam | NPB450x190x92.4 | 92.4
4acbc1b03bef | UB457x191x67 | IS:2062, E250BR | Raw Long Product | Beam | UB457x191x67 | 67.1
1348bbc9fa56 | UB457x191x74 | IS:2062, E250BR | Raw Long Product | Beam | UB457x191x74 | 74.3
055d89fb9f91 | UB457x191x82 | IS:2062, E250BR | Raw Long Product | Beam | UB457x191x82 | 82
ed0048841dd4 | UB457x191x89 | IS:2062, E250BR | Raw Long Product | Beam | UB457x191x89 | 89.3
1ab0ef8640f1 | UB457x191x98 | IS:2062, E250BR | Raw Long Product | Beam | UB457x191x98 | 98.3
a215f53fd131 | NPB500x200x79.4 | IS:2062, E250BR | Raw Long Product | Beam | NPB500x200x79.4 | 79.4
eaeb6f34d1d8 | NPB500x200x90.7 | IS:2062, E250BR | Raw Long Product | Beam | NPB500x200x90.7 | 90.7
106f1012cda0 | NPB500x200x107.3 | IS:2062, E250BR | Raw Long Product | Beam | NPB500x200x107.3 | 107.3
3cdd8e2cdfa2 | UB533x210x82 | IS:2062, E250BR | Raw Long Product | Beam | UB533x210x82 | 82.2
1ca6eb736045 | UB533x210x92 | IS:2062, E250BR | Raw Long Product | Beam | UB533x210x92 | 92.1
cc2dc4b34d2e | UB533x210x101 | IS:2062, E250BR | Raw Long Product | Beam | UB533x210x101 | 101
c70fafc5cb52 | UB533x210x109 | IS:2062, E250BR | Raw Long Product | Beam | UB533x210x109 | 109
de9fe9bdd82a | UB533x210x122 | IS:2062, E250BR | Raw Long Product | Beam | UB533x210x122 | 122
a2e1fbba0871 | NPB600x220x107.6 | IS:2062, E250BR | Raw Long Product | Beam | NPB600x220x107.6 | 107.6
5b634236bead | NPB600x220x122.4 | IS:2062, E250BR | Raw Long Product | Beam | NPB600x220x122.4 | 122.4
b7ef516a078a | NPB600x220x154.5 | IS:2062, E250BR | Raw Long Product | Beam | NPB600x220x154.5 | 154.4
33d3e2a36c96 | UB610x229x101 | IS:2062, E250BR | Raw Long Product | Beam | UB610x229x101 | 101.2
7dd015f3ef31 | UB610x229x113 | IS:2062, E250BR | Raw Long Product | Beam | UB610x229x113 | 113
87ee2648af81 | UB610x229x125 | IS:2062, E250BR | Raw Long Product | Beam | UB610x229x125 | 125.1
4df930a656d3 | UB610x229x139 | IS:2062, E250BR | Raw Long Product | Beam | UB610x229x139 | 139.9
b8225c2a638d | WPB160x160x22.75 | IS:2062, E250BR | Raw Long Product | Beam | WPB160x160x22.75 | 22.75
139645421f1c | WPB160x160x30.44 | IS:2062, E250BR | Raw Long Product | Beam | WPB160x160x30.44 | 30.44
7300ac563ef4 | WPB160x160x42.59 | IS:2062, E250BR | Raw Long Product | Beam | WPB160x160x42.59 | 42.59
2931f65a02df | WPB160x160x76.19 | IS:2062, E250BR | Raw Long Product | Beam | WPB160x160x76.19 | 76.19
a06793c78e51 | WPB200x200x37.34 | IS:2062, E250BR | Raw Long Product | Beam | WPB200x200x37.34 | 37.34
2b8079f76ae3 | WPB200x200x34.65 | IS:2062, E250BR | Raw Long Product | Beam | WPB200x200x34.65 | 34.65
f5c2f006a021 | WPB200x200x42.26 | IS:2062, E250BR | Raw Long Product | Beam | WPB200x200x42.26 | 42.26
b0ea99d8613e | WPB200x200x61.30 | IS:2062, E250BR | Raw Long Product | Beam | WPB200x200x61.30 | 61.3
029993bd4891 | WPB240x240x47.40 | IS:2062, E250BR | Raw Long Product | Beam | WPB240x240x47.40 | 47.4
2619a16ea828 | WPB240x240x60.32 | IS:2062, E250BR | Raw Long Product | Beam | WPB240x240x60.32 | 60.32
b1cf7485f0ea | WPB240x240x83.20 | IS:2062, E250BR | Raw Long Product | Beam | WPB240x240x83.20 | 83.2
160f8b13fbe6 | WPB240x240x156.68 | IS:2062, E250BR | Raw Long Product | Beam | WPB240x240x156.68 | 156.68
f2d0af909fb4 | WPB300x300x100.85 | IS:2062, E250BR | Raw Long Product | Beam | WPB300x300x100.85 | 100.85
a0cb283f28fe | WPB300x300x117.03 | IS:2062, E250BR | Raw Long Product | Beam | WPB300x300x117.03 | 117.03
d8d25c8d83bd | WPB300x300x237.92 | IS:2062, E250BR | Raw Long Product | Beam | WPB300x300x237.92 | 237.92
cb9ab58fd20d | WPB600x300x128.8 | IS:2062, E250BR | Raw Long Product | Beam | WPB600x300x128.8 | 128.8
c5d5acfbf566 | WPB600x300x177.8 | IS:2062, E250BR | Raw Long Product | Beam | WPB600x300x177.8 | 177.8
13f7f71bb530 | WPB600x300x211.9 | IS:2062, E250BR | Raw Long Product | Beam | WPB600x300x211.9 | 211.9
c079afb397c1 | WPB600x300x285 | IS:2062, E250BR | Raw Long Product | Beam | WPB600x300x285 | 285
a92f7729f364 | WPB700x300x149.9 | IS:2062, E250BR | Raw Long Product | Beam | WPB700x300x149.9 | 149.9
cd2c526144ec | WPB700x300x204.5 | IS:2062, E250BR | Raw Long Product | Beam | WPB700x300x204.5 | 204.5
2fa577847fb0 | WPB700x300x240.5 | IS:2062, E250BR | Raw Long Product | Beam | WPB700x300x240.5 | 240.5
c039f256da2e | WPB700x300x300.7 | IS:2062, E250BR | Raw Long Product | Beam | WPB700x300x300.7 | 300.7
a9bfd8b30c43 | HE800A | IS:2062, E250BR | Raw Long Product | Beam | HE800A | 224
dc30eee6c1bc | HE800B | IS:2062, E250BR | Raw Long Product | Beam | HE800B | 262
47adbf4e060d | HE800M | IS:2062, E250BR | Raw Long Product | Beam | HE800M | 317
b5bf20914f2e | UC152x152x23 | IS:2062, E250BR | Raw Long Product | Beam | UC152x152x23 | 23
52e54a1479c7 | UC152x152x30 | IS:2062, E250BR | Raw Long Product | Beam | UC152x152x30 | 30
1ae10774f04b | UC152x152x37 | IS:2062, E250BR | Raw Long Product | Beam | UC152x152x37 | 37
c60c3d960c19 | UC203x203x46 | IS:2062, E250BR | Raw Long Product | Beam | UC203x203x46 | 46.1
acd6f6ffbbe8 | UC203x203x52 | IS:2062, E250BR | Raw Long Product | Beam | UC203x203x52 | 52
9f54339a4e32 | UC203x203x60 | IS:2062, E250BR | Raw Long Product | Beam | UC203x203x60 | 60
3d4658325f95 | UC203x203x71 | IS:2062, E250BR | Raw Long Product | Beam | UC203x203x71 | 71
048f0860df0c | UC203x203x86 | IS:2062, E250BR | Raw Long Product | Beam | UC203x203x86 | 86.1
b8292436f4e6 | UC254x254x73 | IS:2062, E250BR | Raw Long Product | Beam | UC254x254x73 | 73.1
01eb6a5633d2 | UC254x254x89 | IS:2062, E250BR | Raw Long Product | Beam | UC254x254x89 | 88.9
36625cf1a6fc | UC254x254x107 | IS:2062, E250BR | Raw Long Product | Beam | UC254x254x107 | 107.1
5e2d5b919632 | UC254x254x132 | IS:2062, E250BR | Raw Long Product | Beam | UC254x254x132 | 132
10996b81143c | UC254x254x167 | IS:2062, E250BR | Raw Long Product | Beam | UC254x254x167 | 167.1
dc78a581ce86 | UC305x305x97 | IS:2062, E250BR | Raw Long Product | Beam | UC305x305x97 | 96.9
fab9b5ce0747 | UC305x305x118 | IS:2062, E250BR | Raw Long Product | Beam | UC305x305x118 | 117.9
c85056c7c97c | UC305x305x137 | IS:2062, E250BR | Raw Long Product | Beam | UC305x305x137 | 136.9
6371dcf786bf | UC305x305x158 | IS:2062, E250BR | Raw Long Product | Beam | UC305x305x158 | 158.1
cbed382f035d | UC305x305x198 | IS:2062, E250BR | Raw Long Product | Beam | UC305x305x198 | 198.1
2f70a8c6c5df | UC305x305x240 | IS:2062, E250BR | Raw Long Product | Beam | UC305x305x240 | 240
e0117b44fe2d | UC305x305x283 | IS:2062, E250BR | Raw Long Product | Beam | UC305x305x283 | 282.9
f2e5c6c7a3f4 | ISMC250x80 | IS:2062, E250BR | Raw Long Product | Channel | ISMC250x80 | 30.6
4807479e1316 | ISMC250x82 | IS:2062, E250BR | Raw Long Product | Channel | ISMC250x82 | 34.2
8b73adbb102f | ISMC300x90 | IS:2062, E250BR | Raw Long Product | Channel | ISMC300x90 | 36.3
a3b30aa0a5cc | ISMC400x100 | IS:2062, E250BR | Raw Long Product | Channel | ISMC400x100 | 50.1
461ba7220f1e | ISMC75 | IS:2062, E250BR | Raw Long Product | Channel | ISMC75 | 6.8
1d3312efda6f | ISMC75x40 | IS:2062, E250BR | Raw Long Product | Channel | ISMC75x40 | 7.14
6f569cc476f4 | ISMC100 | IS:2062, E250BR | Raw Long Product | Channel | ISMC100 | 9.2
b0f581b4e2a2 | ISMC100x50 | IS:2062, E250BR | Raw Long Product | Channel | ISMC100x50 | 9.56
a4f6efdb69a2 | ISMC125 | IS:2062, E250BR | Raw Long Product | Channel | ISMC125 | 12.7
6ad964d7f96c | ISMC125x65 | IS:2062, E250BR | Raw Long Product | Channel | ISMC125x65 | 13.1
234b6867a1d3 | ISMC150 | IS:2062, E250BR | Raw Long Product | Channel | ISMC150 | 16.4
97ec458d92ec | ISMC150x75 | IS:2062, E250BR | Raw Long Product | Channel | ISMC150x75 | 16.8
b512c0a4db59 | ISMC175 | IS:2062, E250BR | Raw Long Product | Channel | ISMC175 | 19.1
748711866353 | ISMC200 | IS:2062, E250BR | Raw Long Product | Channel | ISMC200 | 22.1
1ee36cef64e7 | ISMC200x75 | IS:2062, E250BR | Raw Long Product | Channel | ISMC200x75 | 22.3
f2a4e6b86931 | ISMC225 | IS:2062, E250BR | Raw Long Product | Channel | ISMC225 | 25.9
f37b7c7016f4 | ISMC250X80 | IS:2062, E250BR | Raw Long Product | Channel | ISMC250X80 | 30.4
4807479e1316 | ISMC250X82 | IS:2062, E250BR | Raw Long Product | Channel | ISMC250X82 | 34.2
151fe4112b99 | ISMC300 | IS:2062, E250BR | Raw Long Product | Channel | ISMC300 | 35.8
64d06b4d128a | ISMC350 | IS:2062, E250BR | Raw Long Product | Channel | ISMC350 | 42.1
625ca950dd8b | ISMC400 | IS:2062, E250BR | Raw Long Product | Channel | ISMC400 | 49.4
b27808f09421 | ISMB100 | IS:2062, E250BR | Raw Long Product | Beam | ISMB100 | 11.5
6ab54059ce53 | ISMB100x50 | IS:2062, E250BR | Raw Long Product | Beam | ISMB100x50 | 8.95
465b229163c8 | ISMB125 | IS:2062, E250BR | Raw Long Product | Beam | ISMB125 | 13
c7e957ca0a17 | ISMB150 | IS:2062, E250BR | Raw Long Product | Beam | ISMB150 | 14.9
87df553bc94e | ISMB150x75 | IS:2062, E250BR | Raw Long Product | Beam | ISMB150x75 | 14.96
81fe0dc254af | ISMB175 | IS:2062, E250BR | Raw Long Product | Beam | ISMB175 | 19.3
d6b361307120 | ISMB200 | IS:2062, E250BR | Raw Long Product | Beam | ISMB200 | 25.4
954818dbef20 | ISMB200x100 | IS:2062, E250BR | Raw Long Product | Beam | ISMB200x100 | 24.17
e2a27a717928 | ISMB225 | IS:2062, E250BR | Raw Long Product | Beam | ISMB225 | 31.2
75e92bc0290d | ISMB250 | IS:2062, E250BR | Raw Long Product | Beam | ISMB250 | 37.3
7de6e83f08a0 | ISMB300 | IS:2062, E250BR | Raw Long Product | Beam | ISMB300 | 44.2
bf0d121cffa3 | ISMB300x140 | IS:2062, E250BR | Raw Long Product | Beam | ISMB300x140 | 46.02
b573894afcd4 | ISMB350 | IS:2062, E250BR | Raw Long Product | Beam | ISMB350 | 52.4
2513d74756c4 | ISMB400 | IS:2062, E250BR | Raw Long Product | Beam | ISMB400 | 61.6
f05a846287bb | ISMB450 | IS:2062, E250BR | Raw Long Product | Beam | ISMB450 | 72.4
4490f5df576f | ISMB500 | IS:2062, E250BR | Raw Long Product | Beam | ISMB500 | 86.9
9a41bbe82bcf | ISMB550 | IS:2062, E250BR | Raw Long Product | Beam | ISMB550 | 103.7
ac797f4dec71 | ISMB600 | IS:2062, E250BR | Raw Long Product | Beam | ISMB600 | 122.6
28cf41d694ee | ISA20x20x3 | IS:2062, E250BR | Raw Long Product | Angle | ISA20x20x3 | 0.9
4d1184123ec5 | ISA20x20x4 | IS:2062, E250BR | Raw Long Product | Angle | ISA20x20x4 | 1.1
aaa504038aa3 | ISA25x25x3 | IS:2062, E250BR | Raw Long Product | Angle | ISA25x25x3 | 1.1
2a753d738929 | ISA25x25x4 | IS:2062, E250BR | Raw Long Product | Angle | ISA25x25x4 | 1.4
4546e1f33495 | ISA25x25x5 | IS:2062, E250BR | Raw Long Product | Angle | ISA25x25x5 | 1.8
b3fbf67b8f66 | ISA30x30x3 | IS:2062, E250BR | Raw Long Product | Angle | ISA30x30x3 | 1.4
c80542a95a78 | ISA30x30x4 | IS:2062, E250BR | Raw Long Product | Angle | ISA30x30x4 | 1.8
c924254c1251 | ISA30x30x5 | IS:2062, E250BR | Raw Long Product | Angle | ISA30x30x5 | 2.2
5d306cbe6df6 | ISA35x35x3 | IS:2062, E250BR | Raw Long Product | Angle | ISA35x35x3 | 1.6
9b071382add1 | ISA35x35x4 | IS:2062, E250BR | Raw Long Product | Angle | ISA35x35x4 | 2.1
f6165470772b | ISA35x35x5 | IS:2062, E250BR | Raw Long Product | Angle | ISA35x35x5 | 2.6
1d68efb99071 | ISA35x35x6 | IS:2062, E250BR | Raw Long Product | Angle | ISA35x35x6 | 3
e687963d8ec7 | ISA40x40x3 | IS:2062, E250BR | Raw Long Product | Angle | ISA40x40x3 | 1.8
4279816be009 | ISA40x40x4 | IS:2062, E250BR | Raw Long Product | Angle | ISA40x40x4 | 2.4
ebecfb1245b3 | ISA40x40x5 | IS:2062, E250BR | Raw Long Product | Angle | ISA40x40x5 | 3
2286475d4015 | ISA40x40x6 | IS:2062, E250BR | Raw Long Product | Angle | ISA40x40x6 | 3.5
1c8458c2c68f | ISA45x45x3 | IS:2062, E250BR | Raw Long Product | Angle | ISA45x45x3 | 2.1
d0b97fba300b | ISA45x45x4 | IS:2062, E250BR | Raw Long Product | Angle | ISA45x45x4 | 2.7
8231244d9ece | ISA45x45x5 | IS:2062, E250BR | Raw Long Product | Angle | ISA45x45x5 | 3.4
d460ccae1e71 | ISA45x45x6 | IS:2062, E250BR | Raw Long Product | Angle | ISA45x45x6 | 4
e6a9c8ab408d | ISA50x50x3 | IS:2062, E250BR | Raw Long Product | Angle | ISA50x50x3 | 2.3
1c935705428a | ISA50x50x4 | IS:2062, E250BR | Raw Long Product | Angle | ISA50x50x4 | 3
79b5d2ecc8a2 | ISA50x50x5 | IS:2062, E250BR | Raw Long Product | Angle | ISA50x50x5 | 3.8
63fc78d34795 | ISA50x50x6 | IS:2062, E250BR | Raw Long Product | Angle | ISA50x50x6 | 4.5
bddbf6c78af3 | ISA55x55x5 | IS:2062, E250BR | Raw Long Product | Angle | ISA55x55x5 | 4.1
ed88c2b36ce2 | ISA55x55x6 | IS:2062, E250BR | Raw Long Product | Angle | ISA55x55x6 | 4.9
b0666b13db73 | ISA55x55x8 | IS:2062, E250BR | Raw Long Product | Angle | ISA55x55x8 | 6.4
96aaaa6d4bab | ISA55x55x10 | IS:2062, E250BR | Raw Long Product | Angle | ISA55x55x10 | 7.9
36424d8b8b0e | ISA60x60x5 | IS:2062, E250BR | Raw Long Product | Angle | ISA60x60x5 | 4.5
606a86783976 | ISA60x60x6 | IS:2062, E250BR | Raw Long Product | Angle | ISA60x60x6 | 5.4
7804ecab70f1 | ISA60x60x8 | IS:2062, E250BR | Raw Long Product | Angle | ISA60x60x8 | 7
318ae8ca7ffb | ISA60x60x10 | IS:2062, E250BR | Raw Long Product | Angle | ISA60x60x10 | 8.6
cef30b06956f | ISA65x65x5 | IS:2062, E250BR | Raw Long Product | Angle | ISA65x65x5 | 4.9
095a4b9ac512 | ISA65x65x6 | IS:2062, E250BR | Raw Long Product | Angle | ISA65x65x6 | 5.8
d4a0b4c2f154 | ISA65x65x8 | IS:2062, E250BR | Raw Long Product | Angle | ISA65x65x8 | 7.7
884d01b8f52c | ISA65x65x10 | IS:2062, E250BR | Raw Long Product | Angle | ISA65x65x10 | 9.4
46f0f71de0be | ISA70x70x5 | IS:2062, E250BR | Raw Long Product | Angle | ISA70x70x5 | 5.3
2f1f84a3e53a | ISA70x70x6 | IS:2062, E250BR | Raw Long Product | Angle | ISA70x70x6 | 6.3
30496fe49476 | ISA70x70x8 | IS:2062, E250BR | Raw Long Product | Angle | ISA70x70x8 | 8.3
8d14473f4b88 | ISA70x70x10 | IS:2062, E250BR | Raw Long Product | Angle | ISA70x70x10 | 10.2
a760a6387b45 | ISA75x75x5 | IS:2062, E250BR | Raw Long Product | Angle | ISA75x75x5 | 5.7
27854ead4be5 | ISA75x75x6 | IS:2062, E250BR | Raw Long Product | Angle | ISA75x75x6 | 6.8
5a24768fe95b | ISA75x75x8 | IS:2062, E250BR | Raw Long Product | Angle | ISA75x75x8 | 8.9
d3e1bc7f88c2 | ISA75x75x10 | IS:2062, E250BR | Raw Long Product | Angle | ISA75x75x10 | 11
ea5f070775d8 | ISA80x80x6 | IS:2062, E250BR | Raw Long Product | Angle | ISA80x80x6 | 7.3
600e262f5372 | ISA80x80x8 | IS:2062, E250BR | Raw Long Product | Angle | ISA80x80x8 | 9.6
750c9e0ec6bb | ISA80x80x10 | IS:2062, E250BR | Raw Long Product | Angle | ISA80x80x10 | 11.8
8195d36327f9 | ISA80x80x12 | IS:2062, E250BR | Raw Long Product | Angle | ISA80x80x12 | 14
7975fc61db9c | ISA90x90x6 | IS:2062, E250BR | Raw Long Product | Angle | ISA90x90x6 | 8.2
d70ca910f43a | ISA90x90x8 | IS:2062, E250BR | Raw Long Product | Angle | ISA90x90x8 | 10.8
55c299aeea08 | ISA90x90x10 | IS:2062, E250BR | Raw Long Product | Angle | ISA90x90x10 | 13.4
924f988bf0a0 | ISA90x90x12 | IS:2062, E250BR | Raw Long Product | Angle | ISA90x90x12 | 15.8
20630e96d2b8 | ISA100x100x6 | IS:2062, E250BR | Raw Long Product | Angle | ISA100x100x6 | 9.2
3c1786642789 | ISA100x100x8 | IS:2062, E250BR | Raw Long Product | Angle | ISA100x100x8 | 12.1
c5201330fad0 | ISA100x100x10 | IS:2062, E250BR | Raw Long Product | Angle | ISA100x100x10 | 14.9
719ae08a9899 | ISA100x100x12 | IS:2062, E250BR | Raw Long Product | Angle | ISA100x100x12 | 17.7
172f89c8739e | ISA110x110x8 | IS:2062, E250BR | Raw Long Product | Angle | ISA110x110x8 | 13.4
74809bcb323e | ISA110x110x10 | IS:2062, E250BR | Raw Long Product | Angle | ISA110x110x10 | 16.5
8432e7d80f54 | ISA110x110x12 | IS:2062, E250BR | Raw Long Product | Angle | ISA110x110x12 | 19.6
5e434774cfa1 | ISA110x110x15 | IS:2062, E250BR | Raw Long Product | Angle | ISA110x110x15 | 24.2
b14732c3f3ef | ISA130x130x8 | IS:2062, E250BR | Raw Long Product | Angle | ISA130x130x8 | 15.9
11eb07c2db3e | ISA130x130x10 | IS:2062, E250BR | Raw Long Product | Angle | ISA130x130x10 | 19.7
5daf012e9433 | ISA130x130x12 | IS:2062, E250BR | Raw Long Product | Angle | ISA130x130x12 | 23.4
a6e7ad104b71 | ISA130x130x15 | IS:2062, E250BR | Raw Long Product | Angle | ISA130x130x15 | 28.9
02409e302328 | ISA150x150x10 | IS:2062, E250BR | Raw Long Product | Angle | ISA150x150x10 | 22.8
1b878c42ab76 | ISA150x150x12 | IS:2062, E250BR | Raw Long Product | Angle | ISA150x150x12 | 27.2
3de80425e975 | ISA150x150x15 | IS:2062, E250BR | Raw Long Product | Angle | ISA150x150x15 | 33.6
4221979a3d9d | ISA150x150x18 | IS:2062, E250BR | Raw Long Product | Angle | ISA150x150x18 | 39.9
9bad4bb29577 | ISA200x200x12 | IS:2062, E250BR | Raw Long Product | Angle | ISA200x200x12 | 36.6
55e4759a9b8e | ISA200x200x15 | IS:2062, E250BR | Raw Long Product | Angle | ISA200x200x15 | 45.4
8d39420457bf | ISA200x200x18 | IS:2062, E250BR | Raw Long Product | Angle | ISA200x200x18 | 54
f3326082bab4 | ISA200x200x25 | IS:2062, E250BR | Raw Long Product | Angle | ISA200x200x25 | 73.6
9b47cab6c0af | PL8MM IS:2062, E250A | IS:2062, E250A | Raw Flat Product | Sheet | PL8mm | 62.8
c24755a0cf97 | PL1.5MM IS:2062, E250A | IS:2062, E250A | Raw Flat Product | Sheet | PL1.5mm | 11.775
a127cf84f9f9 | PL2MM IS:2062, E250A | IS:2062, E250A | Raw Flat Product | Sheet | PL2mm | 15.7
9cae75ace824 | PL3MM IS:2062, E250A | IS:2062, E250A | Raw Flat Product | Sheet | PL3mm | 21.54
da7b27312b1f | PL3.15MM IS:2062, E250A | IS:2062, E250A | Raw Flat Product | Sheet | PL3.15mm | 24.7275
fb8484e89472 | PL4MM IS:2062, E250A | IS:2062, E250A | Raw Flat Product | Sheet | PL4mm | 31.4
fbb9b6ffeaa1 | PL5MM IS:2062, E250A | IS:2062, E250A | Raw Flat Product | Sheet | PL5mm | 39.25
2ad45a4c5e4c | PL6MM IS:2062, E250A | IS:2062, E250A | Raw Flat Product | Sheet | PL6mm | 47.1
1c3f66c8c346 | Pipe NB 3 mm Light (A-Class) IS4923:YST210 | IS1161:YST210 | Hollow Section | Circular Hollow Section | Pipe NB 3 mm Light (A-Class) | 0.361
d5004edd32f9 | Pipe NB 6 mm Light (A-Class) IS4923:YST210 | IS1161:YST210 | Hollow Section | Circular Hollow Section | Pipe NB 6 mm Light (A-Class) | 0.517
d811495054cd | Pipe NB 10 mm Light (A-Class) IS4923:YST210 | IS1161:YST210 | Hollow Section | Circular Hollow Section | Pipe NB 10 mm Light (A-Class) | 0.674
31a9e61fe5fa | Pipe NB 15 mm Light (A-Class) IS4923:YST210 | IS1161:YST210 | Hollow Section | Circular Hollow Section | Pipe NB 15 mm Light (A-Class) | 0.952
33dd142ae9c3 | Pipe NB 20 mm Light (A-Class) IS4923:YST210 | IS1161:YST210 | Hollow Section | Circular Hollow Section | Pipe NB 20 mm Light (A-Class) | 1.41
4f3ff8ba112f | Pipe NB 25 mm Light (A-Class) IS4923:YST210 | IS1161:YST210 | Hollow Section | Circular Hollow Section | Pipe NB 25 mm Light (A-Class) | 2.01
050ed92c5321 | Pipe NB 32 mm Light (A-Class) IS4923:YST210 | IS1161:YST210 | Hollow Section | Circular Hollow Section | Pipe NB 32 mm Light (A-Class) | 2.58
8473b500a008 | Pipe NB 40 mm Light (A-Class) IS4923:YST210 | IS1161:YST210 | Hollow Section | Circular Hollow Section | Pipe NB 40 mm Light (A-Class) | 3.25
e3ea94428720 | Pipe NB 50 mm Light (A-Class) IS4923:YST210 | IS1161:YST210 | Hollow Section | Circular Hollow Section | Pipe NB 50 mm Light (A-Class) | 4.11
12420fbbea2c | Pipe NB 65 mm Light (A-Class) IS4923:YST210 | IS1161:YST210 | Hollow Section | Circular Hollow Section | Pipe NB 65 mm Light (A-Class) | 5.84
1169da547809 | Pipe NB 80 mm Light (A-Class) IS4923:YST210 | IS1161:YST210 | Hollow Section | Circular Hollow Section | Pipe NB 80 mm Light (A-Class) | 6.81
e85a33f521cd | Pipe NB 100 mm Light (A-Class) IS4923:YST210 | IS1161:YST210 | Hollow Section | Circular Hollow Section | Pipe NB 100 mm Light (A-Class) | 9.89
280f3a81cce0 | Pipe NB 125 mm Light (A-Class) IS4923:YST210 | IS1161:YST210 | Hollow Section | Circular Hollow Section | Pipe NB 125 mm Light (A-Class) | 9.89
34b1c65fd874 | Pipe NB 150 mm Light (A-Class) IS4923:YST210 | IS1161:YST210 | Hollow Section | Circular Hollow Section | Pipe NB 150 mm Light (A-Class) | 14
ff023ae2f7f4 | Pipe NB 3 mm Medium (B-Class) IS4923:YST210 | IS1161:YST210 | Hollow Section | Circular Hollow Section | Pipe NB 3 mm Medium (B-Class) | 0.361
e586a8fc1c3f | Pipe NB 6 mm Medium (B-Class) IS4923:YST210 | IS1161:YST210 | Hollow Section | Circular Hollow Section | Pipe NB 6 mm Medium (B-Class) | 0.407
db86be3ddd78 | Pipe NB 10 mm Medium (B-Class) IS4923:YST210 | IS1161:YST210 | Hollow Section | Circular Hollow Section | Pipe NB 10 mm Medium (B-Class) | 0.852
f54d011f7486 | Pipe NB 15 mm Medium (B-Class) IS4923:YST210 | IS1161:YST210 | Hollow Section | Circular Hollow Section | Pipe NB 15 mm Medium (B-Class) | 1.122
03216278287b | Pipe NB 20 mm Medium (B-Class) IS4923:YST210 | IS1161:YST210 | Hollow Section | Circular Hollow Section | Pipe NB 20 mm Medium (B-Class) | 1.58
d1b794c7885f | Pipe NB 25 mm Medium (B-Class) IS4923:YST210 | IS1161:YST210 | Hollow Section | Circular Hollow Section | Pipe NB 25 mm Medium (B-Class) | 2.44
89bac446437c | Pipe NB 32 mm Medium (B-Class) IS4923:YST210 | IS1161:YST210 | Hollow Section | Circular Hollow Section | Pipe NB 32 mm Medium (B-Class) | 3.14
4678af76b185 | Pipe NB 40 mm Medium (B-Class) IS4923:YST210 | IS1161:YST210 | Hollow Section | Circular Hollow Section | Pipe NB 40 mm Medium (B-Class) | 3.61
03bd9ff056cf | Pipe NB 50 mm Medium (B-Class) IS4923:YST210 | IS1161:YST210 | Hollow Section | Circular Hollow Section | Pipe NB 50 mm Medium (B-Class) | 5.1
cb6ada856ce1 | Pipe NB 65 mm Medium (B-Class) IS4923:YST210 | IS1161:YST210 | Hollow Section | Circular Hollow Section | Pipe NB 65 mm Medium (B-Class) | 6.61
971128e1cc65 | Pipe NB 80 mm Medium (B-Class) IS4923:YST210 | IS1161:YST210 | Hollow Section | Circular Hollow Section | Pipe NB 80 mm Medium (B-Class) | 8.47
45631ffe76b3 | Pipe NB 100 mm Medium (B-Class) IS4923:YST210 | IS1161:YST210 | Hollow Section | Circular Hollow Section | Pipe NB 100 mm Medium (B-Class) | 12.1
645455cf728e | Pipe NB 125 mm Medium (B-Class) IS4923:YST210 | IS1161:YST210 | Hollow Section | Circular Hollow Section | Pipe NB 125 mm Medium (B-Class) | 16.2
43295b282057 | Pipe NB 150 mm Medium (B-Class) IS4923:YST210 | IS1161:YST210 | Hollow Section | Circular Hollow Section | Pipe NB 150 mm Medium (B-Class) | 19.2
9a8da0c65bda | Pipe NB 3 mm Heavy (C-Class) IS4923:YST210 | IS1161:YST210 | Hollow Section | Circular Hollow Section | Pipe NB 3 mm Heavy (C-Class) | 0.493
0374910e5beb | Pipe NB 6 mm Heavy (C-Class) IS4923:YST210 | IS1161:YST210 | Hollow Section | Circular Hollow Section | Pipe NB 6 mm Heavy (C-Class) | 0.769
5ab80b1e09f1 | Pipe NB 10 mm Heavy (C-Class) IS4923:YST210 | IS1161:YST210 | Hollow Section | Circular Hollow Section | Pipe NB 10 mm Heavy (C-Class) | 1.02
80b8f75e9bd8 | Pipe NB 15 mm Heavy (C-Class) IS4923:YST210 | IS1161:YST210 | Hollow Section | Circular Hollow Section | Pipe NB 15 mm Heavy (C-Class) | 1.45
8522bbfd1508 | Pipe NB 20 mm Heavy (C-Class) IS4923:YST210 | IS1161:YST210 | Hollow Section | Circular Hollow Section | Pipe NB 20 mm Heavy (C-Class) | 1.9
14518f5cfa31 | Pipe NB 25 mm Heavy (C-Class) IS4923:YST210 | IS1161:YST210 | Hollow Section | Circular Hollow Section | Pipe NB 25 mm Heavy (C-Class) | 2.97
77de541be42e | Pipe NB 32 mm Heavy (C-Class) IS4923:YST210 | IS1161:YST210 | Hollow Section | Circular Hollow Section | Pipe NB 32 mm Heavy (C-Class) | 3.84
a4557cc51a73 | Pipe NB 40 mm Heavy (C-Class) IS4923:YST210 | IS1161:YST210 | Hollow Section | Circular Hollow Section | Pipe NB 40 mm Heavy (C-Class) | 4.43
53b221c2e626 | Pipe NB 50 mm Heavy (C-Class) IS4923:YST210 | IS1161:YST210 | Hollow Section | Circular Hollow Section | Pipe NB 50 mm Heavy (C-Class) | 6.17
5e783495b7c9 | Pipe NB 65 mm Heavy (C-Class) IS4923:YST210 | IS1161:YST210 | Hollow Section | Circular Hollow Section | Pipe NB 65 mm Heavy (C-Class) | 7.9
1674bc6ef24e | Pipe NB 80 mm Heavy (C-Class) IS4923:YST210 | IS1161:YST210 | Hollow Section | Circular Hollow Section | Pipe NB 80 mm Heavy (C-Class) | 10.1
82cf0a968f9e | Pipe NB 100 mm Heavy (C-Class) IS4923:YST210 | IS1161:YST210 | Hollow Section | Circular Hollow Section | Pipe NB 100 mm Heavy (C-Class) | 14.4
39ef645cc816 | Pipe NB 125 mm Heavy (C-Class) IS4923:YST210 | IS1161:YST210 | Hollow Section | Circular Hollow Section | Pipe NB 125 mm Heavy (C-Class) | 17.8
43d43f08edc1 | Pipe NB 150 mm Heavy (C-Class) IS4923:YST210 | IS1161:YST210 | Hollow Section | Circular Hollow Section | Pipe NB 150 mm Heavy (C-Class) | 21.2
3949df2c394e | SHS40x40x2.6 IS4923:YST210 | IS4923:YST210 | Hollow Section | Square Hollow Section | SHS40x40x2.6 | 2.92
0668a9df3ecc | SHS40x40x3.2 IS4923:YST210 | IS4923:YST210 | Hollow Section | Square Hollow Section | SHS40x40x3.2 | 3.49
ff4f84f525af | SHS40x40x4 IS4923:YST210 | IS4923:YST210 | Hollow Section | Square Hollow Section | SHS40x40x4 | 4.2
6262dc60211e | SHS50x50x2.6 IS4923:YST210 | IS4923:YST210 | Hollow Section | Square Hollow Section | SHS50x50x2.6 | 3.73
ed95cd619913 | SHS50x50x2.9 IS4923:YST210 | IS4923:YST210 | Hollow Section | Square Hollow Section | SHS50x50x2.9 | 4.12
f441330f1cbd | SHS50x50x3.6 IS4923:YST210 | IS4923:YST210 | Hollow Section | Square Hollow Section | SHS50x50x3.6 | 4.98
f4d93930ea73 | SHS72x72x3.2 IS4923:YST210 | IS4923:YST210 | Hollow Section | Square Hollow Section | SHS72x72x3.2 | 6.71
5a89fa269db4 | SHS72x72x4 IS4923:YST210 | IS4923:YST210 | Hollow Section | Square Hollow Section | SHS72x72x4 | 8.22
d7c09a6c8b17 | SHS72x72x4.8 IS4923:YST210 | IS4923:YST210 | Hollow Section | Square Hollow Section | SHS72x72x4.8 | 9.66
d118be857da3 | SHS72x72x6 IS4923:YST210 | IS4923:YST210 | Hollow Section | Square Hollow Section | SHS72x72x6 | 11.71
5365ade2c603 | SHS72x72x8 IS4923:YST210 | IS4923:YST210 | Hollow Section | Square Hollow Section | SHS72x72x8 | 14.78
96bb293382fc | SHS25x25x2.6 IS4923:YST210 | IS4923:YST210 | Hollow Section | Square Hollow Section | SHS25x25x2.6 | 1.69
23b37b9b56e4 | SHS25x25x3.2 IS4923:YST210 | IS4923:YST210 | Hollow Section | Square Hollow Section | SHS25x25x3.2 | 1.98
ea43a89f1b4c | SHS32x32x2.6 IS4923:YST210 | IS4923:YST210 | Hollow Section | Square Hollow Section | SHS32x32x2.6 | 2.26
087c838f6ca2 | SHS32x32x3.2 IS4923:YST210 | IS4923:YST210 | Hollow Section | Square Hollow Section | SHS32x32x3.2 | 2.69
ca87f66548d0 | SHS38x38x2.6 IS4923:YST210 | IS4923:YST210 | Hollow Section | Square Hollow Section | SHS38x38x2.6 | 2.75
a8ff1b467f19 | SHS38x38x3.2 IS4923:YST210 | IS4923:YST210 | Hollow Section | Square Hollow Section | SHS38x38x3.2 | 3.29
67ae1fa4aacf | SHS38x38x4 IS4923:YST210 | IS4923:YST210 | Hollow Section | Square Hollow Section | SHS38x38x4 | 3.95
043eeed28b37 | SHS50x50x4.5 IS4923:YST210 | IS4923:YST210 | Hollow Section | Square Hollow Section | SHS50x50x4.5 | 6.02
e8ac51e696b7 | SHS60x60x2.6 IS4923:YST210 | IS4923:YST210 | Hollow Section | Square Hollow Section | SHS60x60x2.6 | 4.55
257e6663c1cb | SHS60x60x3.2 IS4923:YST210 | IS4923:YST210 | Hollow Section | Square Hollow Section | SHS60x60x3.2 | 5.5
d52ad150973f | SHS60x60x4 IS4923:YST210 | IS4923:YST210 | Hollow Section | Square Hollow Section | SHS60x60x4 | 6.71
d36d9d17572b | SHS60x60x4.8 IS4923:YST210 | IS4923:YST210 | Hollow Section | Square Hollow Section | SHS60x60x4.8 | 7.85
ddc51be4f9e2 | SHS80x80x2.9 IS4923:YST210 | IS4923:YST210 | Hollow Section | Square Hollow Section | SHS80x80x2.9 | 6.85
6f276228db80 | SHS80x80x3.2 IS4923:YST210 | IS4923:YST210 | Hollow Section | Square Hollow Section | SHS80x80x3.2 | 7.51
49c9ccc2b095 | SHS80x80x4 IS4923:YST210 | IS4923:YST210 | Hollow Section | Square Hollow Section | SHS80x80x4 | 9.22
7f29db1b3fd7 | SHS80x80x4.8 IS4923:YST210 | IS4923:YST210 | Hollow Section | Square Hollow Section | SHS80x80x4.8 | 10.87
8ea2166aefec | SHS80x80x6 IS4923:YST210 | IS4923:YST210 | Hollow Section | Square Hollow Section | SHS80x80x6 | 13.21
3d6601d3d0c0 | SHS80x80x8 IS4923:YST210 | IS4923:YST210 | Hollow Section | Square Hollow Section | SHS80x80x8 | 16.79
932f9ad3a056 | SHS91.5x91.5x2.6 IS4923:YST210 | IS4923:YST210 | Hollow Section | Square Hollow Section | SHS91.5x91.5x2.6 | 7.12
26d93945e395 | SHS91.5x91.5x3.2 IS4923:YST210 | IS4923:YST210 | Hollow Section | Square Hollow Section | SHS91.5x91.5x3.2 | 8.67
0007010cb722 | SHS91.5x91.5x3.6 IS4923:YST210 | IS4923:YST210 | Hollow Section | Square Hollow Section | SHS91.5x91.5x3.6 | 9.67
81a7a663a280 | SHS91.5x91.5x4.5 IS4923:YST210 | IS4923:YST210 | Hollow Section | Square Hollow Section | SHS91.5x91.5x4.5 | 11.88
c0e4d02f57a0 | SHS91.5x91.5x5.4 IS4923:YST210 | IS4923:YST210 | Hollow Section | Square Hollow Section | SHS91.5x91.5x5.4 | 14.01
0c719aa6a41b | SHS91.5x91.5x6 IS4923:YST210 | IS4923:YST210 | Hollow Section | Square Hollow Section | SHS91.5x91.5x6 | 15.38
b124bb563433 | SHS91.5x91.5x8 IS4923:YST210 | IS4923:YST210 | Hollow Section | Square Hollow Section | SHS91.5x91.5x8 | 19.68
e2e302d8302e | SHS113.5x113.5x4 IS4923:YST210 | IS4923:YST210 | Hollow Section | Square Hollow Section | SHS113.5x113.5x4 | 13.43
4d7cb275554b | SHS113.5x113.5x4.8 IS4923:YST210 | IS4923:YST210 | Hollow Section | Square Hollow Section | SHS113.5x113.5x4.8 | 15.92
efff9efd9988 | SHS113.5x113.5x5.4 IS4923:YST210 | IS4923:YST210 | Hollow Section | Square Hollow Section | SHS113.5x113.5x5.4 | 17.74
127d49b1371c | SHS113.5x113.5x6 IS4923:YST210 | IS4923:YST210 | Hollow Section | Square Hollow Section | SHS113.5x113.5x6 | 19.53
80a136092a01 | SHS113.5x113.5x8 IS4923:YST210 | IS4923:YST210 | Hollow Section | Square Hollow Section | SHS113.5x113.5x8 | 25.21
d7651871e50a | SHS132x132x4 IS4923:YST210 | IS4923:YST210 | Hollow Section | Square Hollow Section | SHS132x132x4 | 15.75
15b392a660c9 | SHS132x132x4.8 IS4923:YST210 | IS4923:YST210 | Hollow Section | Square Hollow Section | SHS132x132x4.8 | 18.71
1ae7792bfde9 | SHS132x132x5 IS4923:YST210 | IS4923:YST210 | Hollow Section | Square Hollow Section | SHS132x132x5 | 20.88
172c035978af | SHS132x132x6 IS4923:YST210 | IS4923:YST210 | Hollow Section | Square Hollow Section | SHS132x132x6 | 23.01
0641ff615efc | SHS132x132x8 IS4923:YST210 | IS4923:YST210 | Hollow Section | Square Hollow Section | SHS132x132x8 | 29.86
42cc4103083b | SHS132x132x10 IS4923:YST210 | IS4923:YST210 | Hollow Section | Square Hollow Section | SHS132x132x10 | 36.29
df54f9f6b318 | SHS100x100x2.6 IS4923:YST210 | IS4923:YST210 | Hollow Section | Square Hollow Section | SHS100x100x2.6 | 7.82
2f8745abf6c9 | SHS100x100x3.2 IS4923:YST210 | IS4923:YST210 | Hollow Section | Square Hollow Section | SHS100x100x3.2 | 9.52
2d212247a63e | SHS100x100x4 IS4923:YST210 | IS4923:YST210 | Hollow Section | Square Hollow Section | SHS100x100x4 | 11.73
8c0a07d1aa35 | SHS100x100x5 IS4923:YST210 | IS4923:YST210 | Hollow Section | Square Hollow Section | SHS100x100x5 | 14.41
6f5e29b14aa9 | SHS100x100x6 IS4923:YST210 | IS4923:YST210 | Hollow Section | Square Hollow Section | SHS100x100x6 | 16.98
876f42bc76c2 | SHS100x100x8 IS4923:YST210 | IS4923:YST210 | Hollow Section | Square Hollow Section | SHS100x100x8 | 21.82
7de81b3323c3 | SHS150x150x4 IS4923:YST210 | IS4923:YST210 | Hollow Section | Square Hollow Section | SHS150x150x4 | 18.01
7623ec3f7362 | SHS150x150x5 IS4923:YST210 | IS4923:YST210 | Hollow Section | Square Hollow Section | SHS150x150x5 | 22.26
49144b2a6880 | SHS150x150x6 IS4923:YST210 | IS4923:YST210 | Hollow Section | Square Hollow Section | SHS150x150x6 | 26.4
e53bbc07d0fb | SHS150x150x8 IS4923:YST210 | IS4923:YST210 | Hollow Section | Square Hollow Section | SHS150x150x8 | 34.38
e016c39cdc7e | SHS150x150x10 IS4923:YST210 | IS4923:YST210 | Hollow Section | Square Hollow Section | SHS150x150x10 | 41.94
2737d9b46421 | SHS180x180x4 IS4923:YST210 | IS4923:YST210 | Hollow Section | Square Hollow Section | SHS180x180x4 | 21.78
0d3f076706ac | SHS180x180x5 IS4923:YST210 | IS4923:YST210 | Hollow Section | Square Hollow Section | SHS180x180x5 | 26.97
a18328b11ab9 | SHS180x180x6 IS4923:YST210 | IS4923:YST210 | Hollow Section | Square Hollow Section | SHS180x180x6 | 32.05
7337962d3f9b | SHS180x180x8 IS4923:YST210 | IS4923:YST210 | Hollow Section | Square Hollow Section | SHS180x180x8 | 41.91
625b9731d7cc | SHS180x180x10 IS4923:YST210 | IS4923:YST210 | Hollow Section | Square Hollow Section | SHS180x180x10 | 51.36
c9dcddb28f31 | SHS220x220x5 IS4923:YST210 | IS4923:YST210 | Hollow Section | Square Hollow Section | SHS220x220x5 | 33.25
559f25a7cb87 | SHS220x220x6 IS4923:YST210 | IS4923:YST210 | Hollow Section | Square Hollow Section | SHS220x220x6 | 39.59
8a734f691493 | SHS220x220x8 IS4923:YST210 | IS4923:YST210 | Hollow Section | Square Hollow Section | SHS220x220x8 | 51.96
8e3f189f97af | SHS220x220x10 IS4923:YST210 | IS4923:YST210 | Hollow Section | Square Hollow Section | SHS220x220x10 | 63.92
d2442700f23f | SHS220x220x12 IS4923:YST210 | IS4923:YST210 | Hollow Section | Square Hollow Section | SHS220x220x12 | 75.47
a2f07bd167d5 | SHS200x200x4 IS4923:YST210 | IS4923:YST210 | Hollow Section | Square Hollow Section | SHS200x200x4 | 24.29
0206a550e6c0 | SHS200x200x5.4 IS4923:YST210 | IS4923:YST210 | Hollow Section | Square Hollow Section | SHS200x200x5.4 | 32.41
7fed21f68f4b | SHS200x200x6 IS4923:YST210 | IS4923:YST210 | Hollow Section | Square Hollow Section | SHS200x200x6 | 35.82
9de301fb760f | SHS200x200x8 IS4923:YST210 | IS4923:YST210 | Hollow Section | Square Hollow Section | SHS200x200x8 | 46.94
9fb305dccb74 | SHS200x200x10 IS4923:YST210 | IS4923:YST210 | Hollow Section | Square Hollow Section | SHS200x200x10 | 57.64
e188dc3de3f8 | SHS250x250x5 IS4923:YST210 | IS4923:YST210 | Hollow Section | Square Hollow Section | SHS250x250x5 | 37.96
1285cadca5ce | SHS250x250x6 IS4923:YST210 | IS4923:YST210 | Hollow Section | Square Hollow Section | SHS250x250x6 | 45.24
5c5c5b2d224c | SHS250x250x8 IS4923:YST210 | IS4923:YST210 | Hollow Section | Square Hollow Section | SHS250x250x8 | 59.5
d2392a83535b | SHS250x250x10 IS4923:YST210 | IS4923:YST210 | Hollow Section | Square Hollow Section | SHS250x250x10 | 73.34
fec5ef9e2b47 | SHS250x250x12 IS4923:YST210 | IS4923:YST210 | Hollow Section | Square Hollow Section | SHS250x250x12 | 86.77
f1220e427f59 | SHS300x300x6 IS4923:YST210 | IS4923:YST210 | Hollow Section | Square Hollow Section | SHS300x300x6 | 54.66
90fc00022b48 | SHS300x300x8 IS4923:YST210 | IS4923:YST210 | Hollow Section | Square Hollow Section | SHS300x300x8 | 72.06
39804311ab00 | SHS300x300x10 IS4923:YST210 | IS4923:YST210 | Hollow Section | Square Hollow Section | SHS300x300x10 | 89.04
6c35912cdd27 | SHS300x300x12 IS4923:YST210 | IS4923:YST210 | Hollow Section | Square Hollow Section | SHS300x300x12 | 105.61
84efc2980ce1 | SHS300x300x14 IS4923:YST210 | IS4923:YST210 | Hollow Section | Square Hollow Section | SHS300x300x14 | 121.77
26f7a415fa2c | SHS300x300x16 IS4923:YST210 | IS4923:YST210 | Hollow Section | Square Hollow Section | SHS300x300x16 | 137.51
2f2f4e59f7f7 | SHS400x400x8 IS4923:YST210 | IS4923:YST210 | Hollow Section | Square Hollow Section | SHS400x400x8 | 97.18
368bf556cc6c | SHS400x400x10 IS4923:YST210 | IS4923:YST210 | Hollow Section | Square Hollow Section | SHS400x400x10 | 120.44
bce16d6b0904 | SHS400x400x12 IS4923:YST210 | IS4923:YST210 | Hollow Section | Square Hollow Section | SHS400x400x12 | 143.29
5826ba2c6987 | SHS400x400x14 IS4923:YST210 | IS4923:YST210 | Hollow Section | Square Hollow Section | SHS400x400x14 | 165.73
b14ac551ef64 | SHS400x400x16 IS4923:YST210 | IS4923:YST210 | Hollow Section | Square Hollow Section | SHS400x400x16 | 187.75
cc3fd57ba0c3 | Pipe NB 3 mm Light (A-Class) IS1239 | IS:1239 | Hollow Section | Circular Hollow Section | Pipe NB 3 mm Light (A-Class) | 0.361
148ab01bbfbe | Pipe NB 6 mm Light (A-Class) IS1239 | IS:1239 | Hollow Section | Circular Hollow Section | Pipe NB 6 mm Light (A-Class) | 0.517
b3537cf12e77 | Pipe NB 10 mm Light (A-Class) IS1239 | IS:1239 | Hollow Section | Circular Hollow Section | Pipe NB 10 mm Light (A-Class) | 0.674
df1a281c7ac2 | Pipe NB 15 mm Light (A-Class) IS1239 | IS:1239 | Hollow Section | Circular Hollow Section | Pipe NB 15 mm Light (A-Class) | 0.952
8cb781d3a7ff | Pipe NB 20 mm Light (A-Class) IS1239 | IS:1239 | Hollow Section | Circular Hollow Section | Pipe NB 20 mm Light (A-Class) | 1.41
82510992070b | Pipe NB 25 mm Light (A-Class) IS1239 | IS:1239 | Hollow Section | Circular Hollow Section | Pipe NB 25 mm Light (A-Class) | 2.01
65b471b27d42 | Pipe NB 32 mm Light (A-Class) IS1239 | IS:1239 | Hollow Section | Circular Hollow Section | Pipe NB 32 mm Light (A-Class) | 2.58
88b7f2d63f71 | Pipe NB 40 mm Light (A-Class) IS1239 | IS:1239 | Hollow Section | Circular Hollow Section | Pipe NB 40 mm Light (A-Class) | 3.25
b2774a434d27 | Pipe NB 50 mm Light (A-Class) IS1239 | IS:1239 | Hollow Section | Circular Hollow Section | Pipe NB 50 mm Light (A-Class) | 4.11
db3a9c2244ee | Pipe NB 65 mm Light (A-Class) IS1239 | IS:1239 | Hollow Section | Circular Hollow Section | Pipe NB 65 mm Light (A-Class) | 5.84
5de28f8f2c97 | Pipe NB 80 mm Light (A-Class) IS1239 | IS:1239 | Hollow Section | Circular Hollow Section | Pipe NB 80 mm Light (A-Class) | 6.81
33d0fc028644 | Pipe NB 100 mm Light (A-Class) IS1239 | IS:1239 | Hollow Section | Circular Hollow Section | Pipe NB 100 mm Light (A-Class) | 9.89
8a6de3e4b501 | Pipe NB 125 mm Light (A-Class) IS1239 | IS:1239 | Hollow Section | Circular Hollow Section | Pipe NB 125 mm Light (A-Class) | 9.89
84011a54c700 | Pipe NB 150 mm Light (A-Class) IS1239 | IS:1239 | Hollow Section | Circular Hollow Section | Pipe NB 150 mm Light (A-Class) | 14
bbdf2b9a40c1 | Pipe NB 3 mm Medium (B-Class) IS1239 | IS:1239 | Hollow Section | Circular Hollow Section | Pipe NB 3 mm Medium (B-Class) | 0.361
92dcd3769395 | Pipe NB 6 mm Medium (B-Class) IS1239 | IS:1239 | Hollow Section | Circular Hollow Section | Pipe NB 6 mm Medium (B-Class) | 0.407
548b8181eec2 | Pipe NB 10 mm Medium (B-Class) IS1239 | IS:1239 | Hollow Section | Circular Hollow Section | Pipe NB 10 mm Medium (B-Class) | 0.852
7e6153a39cbc | Pipe NB 15 mm Medium (B-Class) IS1239 | IS:1239 | Hollow Section | Circular Hollow Section | Pipe NB 15 mm Medium (B-Class) | 1.122
ce96fa6b69da | Pipe NB 20 mm Medium (B-Class) IS1239 | IS:1239 | Hollow Section | Circular Hollow Section | Pipe NB 20 mm Medium (B-Class) | 1.58
980955235fa3 | Pipe NB 25 mm Medium (B-Class) IS1239 | IS:1239 | Hollow Section | Circular Hollow Section | Pipe NB 25 mm Medium (B-Class) | 2.44
ff853960be87 | Pipe NB 32 mm Medium (B-Class) IS1239 | IS:1239 | Hollow Section | Circular Hollow Section | Pipe NB 32 mm Medium (B-Class) | 3.14
054436f37c19 | Pipe NB 40 mm Medium (B-Class) IS1239 | IS:1239 | Hollow Section | Circular Hollow Section | Pipe NB 40 mm Medium (B-Class) | 3.61
bb33851dce0a | Pipe NB 50 mm Medium (B-Class) IS1239 | IS:1239 | Hollow Section | Circular Hollow Section | Pipe NB 50 mm Medium (B-Class) | 5.1
11d505f5accc | Pipe NB 65 mm Medium (B-Class) IS1239 | IS:1239 | Hollow Section | Circular Hollow Section | Pipe NB 65 mm Medium (B-Class) | 6.61
b85c3d412745 | Pipe NB 80 mm Medium (B-Class) IS1239 | IS:1239 | Hollow Section | Circular Hollow Section | Pipe NB 80 mm Medium (B-Class) | 8.47
c0277f5df13c | Pipe NB 100 mm Medium (B-Class) IS1239 | IS:1239 | Hollow Section | Circular Hollow Section | Pipe NB 100 mm Medium (B-Class) | 12.1
e0ccf048fe04 | Pipe NB 125 mm Medium (B-Class) IS1239 | IS:1239 | Hollow Section | Circular Hollow Section | Pipe NB 125 mm Medium (B-Class) | 16.2
c65b79979267 | Pipe NB 150 mm Medium (B-Class) IS1239 | IS:1239 | Hollow Section | Circular Hollow Section | Pipe NB 150 mm Medium (B-Class) | 19.2
0afc51111636 | Pipe NB 3 mm Heavy (C-Class) IS1239 | IS:1239 | Hollow Section | Circular Hollow Section | Pipe NB 3 mm Heavy (C-Class) | 0.493
5592d2eec371 | Pipe NB 6 mm Heavy (C-Class) IS1239 | IS:1239 | Hollow Section | Circular Hollow Section | Pipe NB 6 mm Heavy (C-Class) | 0.769
c89464ed0ef1 | Pipe NB 10 mm Heavy (C-Class) IS1239 | IS:1239 | Hollow Section | Circular Hollow Section | Pipe NB 10 mm Heavy (C-Class) | 1.02
96f5b31e2429 | Pipe NB 15 mm Heavy (C-Class) IS1239 | IS:1239 | Hollow Section | Circular Hollow Section | Pipe NB 15 mm Heavy (C-Class) | 1.45
0c5a6b558938 | Pipe NB 20 mm Heavy (C-Class) IS1239 | IS:1239 | Hollow Section | Circular Hollow Section | Pipe NB 20 mm Heavy (C-Class) | 1.9
9ce91690220c | Pipe NB 25 mm Heavy (C-Class) IS1239 | IS:1239 | Hollow Section | Circular Hollow Section | Pipe NB 25 mm Heavy (C-Class) | 2.97
0d613cac021b | Pipe NB 32 mm Heavy (C-Class) IS1239 | IS:1239 | Hollow Section | Circular Hollow Section | Pipe NB 32 mm Heavy (C-Class) | 3.84
39631b13a6da | Pipe NB 40 mm Heavy (C-Class) IS1239 | IS:1239 | Hollow Section | Circular Hollow Section | Pipe NB 40 mm Heavy (C-Class) | 4.43
6ed3ae07c12f | Pipe NB 50 mm Heavy (C-Class) IS1239 | IS:1239 | Hollow Section | Circular Hollow Section | Pipe NB 50 mm Heavy (C-Class) | 6.17
a13ed89148fd | Pipe NB 65 mm Heavy (C-Class) IS1239 | IS:1239 | Hollow Section | Circular Hollow Section | Pipe NB 65 mm Heavy (C-Class) | 7.9
c48e3540f284 | Pipe NB 80 mm Heavy (C-Class) IS1239 | IS:1239 | Hollow Section | Circular Hollow Section | Pipe NB 80 mm Heavy (C-Class) | 10.1
b673b892b551 | Pipe NB 100 mm Heavy (C-Class) IS1239 | IS:1239 | Hollow Section | Circular Hollow Section | Pipe NB 100 mm Heavy (C-Class) | 14.4
62580f6e7fd3 | Pipe NB 125 mm Heavy (C-Class) IS1239 | IS:1239 | Hollow Section | Circular Hollow Section | Pipe NB 125 mm Heavy (C-Class) | 17.8
8a1d13574f89 | Pipe NB 150 mm Heavy (C-Class) IS1239 | IS:1239 | Hollow Section | Circular Hollow Section | Pipe NB 150 mm Heavy (C-Class) | 21.2
e8ffb0f25f64 | SHS40x40x2.6 IS4923:YST310 | IS4923:YST310 | Hollow Section | Square Hollow Section | SHS40x40x2.6 | 2.92
c528e316fbc8 | SHS40x40x3.2 IS4923:YST310 | IS4923:YST310 | Hollow Section | Square Hollow Section | SHS40x40x3.2 | 3.49
6ed6cc800a84 | SHS40x40x4 IS4923:YST310 | IS4923:YST310 | Hollow Section | Square Hollow Section | SHS40x40x4 | 4.2
b3a43e550590 | SHS50x50x2.6 IS4923:YST310 | IS4923:YST310 | Hollow Section | Square Hollow Section | SHS50x50x2.6 | 3.73
7bbca0f4b948 | SHS50x50x2.9 IS4923:YST310 | IS4923:YST310 | Hollow Section | Square Hollow Section | SHS50x50x2.9 | 4.12
b808224d6151 | SHS50x50x3.6 IS4923:YST310 | IS4923:YST310 | Hollow Section | Square Hollow Section | SHS50x50x3.6 | 4.98
157639075fbb | SHS72x72x3.2 IS4923:YST310 | IS4923:YST310 | Hollow Section | Square Hollow Section | SHS72x72x3.2 | 6.71
4da49740755d | SHS72x72x4 IS4923:YST310 | IS4923:YST310 | Hollow Section | Square Hollow Section | SHS72x72x4 | 8.22
e8dd054bc050 | SHS72x72x4.8 IS4923:YST310 | IS4923:YST310 | Hollow Section | Square Hollow Section | SHS72x72x4.8 | 9.66
5deb49094bd5 | SHS72x72x6 IS4923:YST310 | IS4923:YST310 | Hollow Section | Square Hollow Section | SHS72x72x6 | 11.71
1f8a8c36cdc9 | SHS72x72x8 IS4923:YST310 | IS4923:YST310 | Hollow Section | Square Hollow Section | SHS72x72x8 | 14.78
2ad5da2dfd9a | SHS25x25x2.6 IS4923:YST310 | IS4923:YST310 | Hollow Section | Square Hollow Section | SHS25x25x2.6 | 1.69
0a3b53785038 | SHS25x25x3.2 IS4923:YST310 | IS4923:YST310 | Hollow Section | Square Hollow Section | SHS25x25x3.2 | 1.98
589a4ef03d0b | SHS32x32x2.6 IS4923:YST310 | IS4923:YST310 | Hollow Section | Square Hollow Section | SHS32x32x2.6 | 2.26
57417f0dbe0d | SHS32x32x3.2 IS4923:YST310 | IS4923:YST310 | Hollow Section | Square Hollow Section | SHS32x32x3.2 | 2.69
7a78a5b6f402 | SHS38x38x2.6 IS4923:YST310 | IS4923:YST310 | Hollow Section | Square Hollow Section | SHS38x38x2.6 | 2.75
086648e2714d | SHS38x38x3.2 IS4923:YST310 | IS4923:YST310 | Hollow Section | Square Hollow Section | SHS38x38x3.2 | 3.29
34e998356252 | SHS38x38x4 IS4923:YST310 | IS4923:YST310 | Hollow Section | Square Hollow Section | SHS38x38x4 | 3.95
804e9551dc52 | SHS50x50x4.5 IS4923:YST310 | IS4923:YST310 | Hollow Section | Square Hollow Section | SHS50x50x4.5 | 6.02
2fae84cd44f3 | SHS60x60x2.6 IS4923:YST310 | IS4923:YST310 | Hollow Section | Square Hollow Section | SHS60x60x2.6 | 4.55
f602e9d88482 | SHS60x60x3.2 IS4923:YST310 | IS4923:YST310 | Hollow Section | Square Hollow Section | SHS60x60x3.2 | 5.5
0d755d3f03aa | SHS60x60x4 IS4923:YST310 | IS4923:YST310 | Hollow Section | Square Hollow Section | SHS60x60x4 | 6.71
aa6cc606fd46 | SHS60x60x4.8 IS4923:YST310 | IS4923:YST310 | Hollow Section | Square Hollow Section | SHS60x60x4.8 | 7.85
36bb0e02de28 | SHS80x80x2.9 IS4923:YST310 | IS4923:YST310 | Hollow Section | Square Hollow Section | SHS80x80x2.9 | 6.85
09ba612530df | SHS80x80x3.2 IS4923:YST310 | IS4923:YST310 | Hollow Section | Square Hollow Section | SHS80x80x3.2 | 7.51
3af193084203 | SHS80x80x4 IS4923:YST310 | IS4923:YST310 | Hollow Section | Square Hollow Section | SHS80x80x4 | 9.22
9f887136ff7b | SHS80x80x4.8 IS4923:YST310 | IS4923:YST310 | Hollow Section | Square Hollow Section | SHS80x80x4.8 | 10.87
bc481a1856a3 | SHS80x80x6 IS4923:YST310 | IS4923:YST310 | Hollow Section | Square Hollow Section | SHS80x80x6 | 13.21
ddad9fc4e553 | SHS80x80x8 IS4923:YST310 | IS4923:YST310 | Hollow Section | Square Hollow Section | SHS80x80x8 | 16.79
708893bf8054 | SHS91.5x91.5x2.6 IS4923:YST310 | IS4923:YST310 | Hollow Section | Square Hollow Section | SHS91.5x91.5x2.6 | 7.12
bf7d868490a2 | SHS91.5x91.5x3.2 IS4923:YST310 | IS4923:YST310 | Hollow Section | Square Hollow Section | SHS91.5x91.5x3.2 | 8.67
2e17d8981bb0 | SHS91.5x91.5x3.6 IS4923:YST310 | IS4923:YST310 | Hollow Section | Square Hollow Section | SHS91.5x91.5x3.6 | 9.67
662ecc195be3 | SHS91.5x91.5x4.5 IS4923:YST310 | IS4923:YST310 | Hollow Section | Square Hollow Section | SHS91.5x91.5x4.5 | 11.88
092c06c59ae8 | SHS91.5x91.5x5.4 IS4923:YST310 | IS4923:YST310 | Hollow Section | Square Hollow Section | SHS91.5x91.5x5.4 | 14.01
e53b344c4fe2 | SHS91.5x91.5x6 IS4923:YST310 | IS4923:YST310 | Hollow Section | Square Hollow Section | SHS91.5x91.5x6 | 15.38
3e8fa29b489c | SHS91.5x91.5x8 IS4923:YST310 | IS4923:YST310 | Hollow Section | Square Hollow Section | SHS91.5x91.5x8 | 19.68
1d460345815e | SHS113.5x113.5x4 IS4923:YST310 | IS4923:YST310 | Hollow Section | Square Hollow Section | SHS113.5x113.5x4 | 13.43
f2d94623d549 | SHS113.5x113.5x4.8 IS4923:YST310 | IS4923:YST310 | Hollow Section | Square Hollow Section | SHS113.5x113.5x4.8 | 15.92
d930dc4eef33 | SHS113.5x113.5x5.4 IS4923:YST310 | IS4923:YST310 | Hollow Section | Square Hollow Section | SHS113.5x113.5x5.4 | 17.74
84ecfb1eb376 | SHS113.5x113.5x6 IS4923:YST310 | IS4923:YST310 | Hollow Section | Square Hollow Section | SHS113.5x113.5x6 | 19.53
96de2c765832 | SHS113.5x113.5x8 IS4923:YST310 | IS4923:YST310 | Hollow Section | Square Hollow Section | SHS113.5x113.5x8 | 25.21
56f11ec8c58d | SHS132x132x4 IS4923:YST310 | IS4923:YST310 | Hollow Section | Square Hollow Section | SHS132x132x4 | 15.75
05569db9ff9e | SHS132x132x4.8 IS4923:YST310 | IS4923:YST310 | Hollow Section | Square Hollow Section | SHS132x132x4.8 | 18.71
beb4bcb29d92 | SHS132x132x5 IS4923:YST310 | IS4923:YST310 | Hollow Section | Square Hollow Section | SHS132x132x5 | 20.88
97cdef335853 | SHS132x132x6 IS4923:YST310 | IS4923:YST310 | Hollow Section | Square Hollow Section | SHS132x132x6 | 23.01
62e295dc113b | SHS132x132x8 IS4923:YST310 | IS4923:YST310 | Hollow Section | Square Hollow Section | SHS132x132x8 | 29.86
b908080959e3 | SHS132x132x10 IS4923:YST310 | IS4923:YST310 | Hollow Section | Square Hollow Section | SHS132x132x10 | 36.29
15859467003d | SHS100x100x2.6 IS4923:YST310 | IS4923:YST310 | Hollow Section | Square Hollow Section | SHS100x100x2.6 | 7.82
5b9f048a2f3e | SHS100x100x3.2 IS4923:YST310 | IS4923:YST310 | Hollow Section | Square Hollow Section | SHS100x100x3.2 | 9.52
c01ae12d5daa | SHS100x100x4 IS4923:YST310 | IS4923:YST310 | Hollow Section | Square Hollow Section | SHS100x100x4 | 11.73
9538becbb03f | SHS100x100x5 IS4923:YST310 | IS4923:YST310 | Hollow Section | Square Hollow Section | SHS100x100x5 | 14.41
81e1154ef745 | SHS100x100x6 IS4923:YST310 | IS4923:YST310 | Hollow Section | Square Hollow Section | SHS100x100x6 | 16.98
9240479f9575 | SHS100x100x8 IS4923:YST310 | IS4923:YST310 | Hollow Section | Square Hollow Section | SHS100x100x8 | 21.82
8354a37f2fac | SHS150x150x4 IS4923:YST310 | IS4923:YST310 | Hollow Section | Square Hollow Section | SHS150x150x4 | 18.01
527a8d44daec | SHS150x150x5 IS4923:YST310 | IS4923:YST310 | Hollow Section | Square Hollow Section | SHS150x150x5 | 22.26
f273940725d3 | SHS150x150x6 IS4923:YST310 | IS4923:YST310 | Hollow Section | Square Hollow Section | SHS150x150x6 | 26.4
758a00714f41 | SHS150x150x8 IS4923:YST310 | IS4923:YST310 | Hollow Section | Square Hollow Section | SHS150x150x8 | 34.38
229113ff81d4 | SHS150x150x10 IS4923:YST310 | IS4923:YST310 | Hollow Section | Square Hollow Section | SHS150x150x10 | 41.94
dcfc3275fc35 | SHS180x180x4 IS4923:YST310 | IS4923:YST310 | Hollow Section | Square Hollow Section | SHS180x180x4 | 21.78
8853ad40f6d1 | SHS180x180x5 IS4923:YST310 | IS4923:YST310 | Hollow Section | Square Hollow Section | SHS180x180x5 | 26.97
7569c9fc3947 | SHS180x180x6 IS4923:YST310 | IS4923:YST310 | Hollow Section | Square Hollow Section | SHS180x180x6 | 32.05
82cb9caa95aa | SHS180x180x8 IS4923:YST310 | IS4923:YST310 | Hollow Section | Square Hollow Section | SHS180x180x8 | 41.91
3e1e4f5c22a6 | SHS180x180x10 IS4923:YST310 | IS4923:YST310 | Hollow Section | Square Hollow Section | SHS180x180x10 | 51.36
ecb1c1e99030 | SHS220x220x5 IS4923:YST310 | IS4923:YST310 | Hollow Section | Square Hollow Section | SHS220x220x5 | 33.25
54202c0968d8 | SHS220x220x6 IS4923:YST310 | IS4923:YST310 | Hollow Section | Square Hollow Section | SHS220x220x6 | 39.59
a761b3fbe069 | SHS220x220x8 IS4923:YST310 | IS4923:YST310 | Hollow Section | Square Hollow Section | SHS220x220x8 | 51.96
f0b7a2194aaf | SHS220x220x10 IS4923:YST310 | IS4923:YST310 | Hollow Section | Square Hollow Section | SHS220x220x10 | 63.92
b20e4d0d846a | SHS220x220x12 IS4923:YST310 | IS4923:YST310 | Hollow Section | Square Hollow Section | SHS220x220x12 | 75.47
19f71d002733 | SHS200x200x4 IS4923:YST310 | IS4923:YST310 | Hollow Section | Square Hollow Section | SHS200x200x4 | 24.29
e78d3dc7ae2b | SHS200x200x5.4 IS4923:YST310 | IS4923:YST310 | Hollow Section | Square Hollow Section | SHS200x200x5.4 | 32.41
c46788aef8ff | SHS200x200x6 IS4923:YST310 | IS4923:YST310 | Hollow Section | Square Hollow Section | SHS200x200x6 | 35.82
ec8e4267956c | SHS200x200x8 IS4923:YST310 | IS4923:YST310 | Hollow Section | Square Hollow Section | SHS200x200x8 | 46.94
a412896ef0af | SHS200x200x10 IS4923:YST310 | IS4923:YST310 | Hollow Section | Square Hollow Section | SHS200x200x10 | 57.64
be10bc616b4e | SHS250x250x5 IS4923:YST310 | IS4923:YST310 | Hollow Section | Square Hollow Section | SHS250x250x5 | 37.96
27b814f9758e | SHS250x250x6 IS4923:YST310 | IS4923:YST310 | Hollow Section | Square Hollow Section | SHS250x250x6 | 45.24
686b233e0aaf | SHS250x250x8 IS4923:YST310 | IS4923:YST310 | Hollow Section | Square Hollow Section | SHS250x250x8 | 59.5
a3d67abe1721 | SHS250x250x10 IS4923:YST310 | IS4923:YST310 | Hollow Section | Square Hollow Section | SHS250x250x10 | 73.34
528aca6691c2 | SHS250x250x12 IS4923:YST310 | IS4923:YST310 | Hollow Section | Square Hollow Section | SHS250x250x12 | 86.77
3c221ab63073 | SHS300x300x6 IS4923:YST310 | IS4923:YST310 | Hollow Section | Square Hollow Section | SHS300x300x6 | 54.66
bb9c4c51dd00 | SHS300x300x8 IS4923:YST310 | IS4923:YST310 | Hollow Section | Square Hollow Section | SHS300x300x8 | 72.06
1add3be3abc4 | SHS300x300x10 IS4923:YST310 | IS4923:YST310 | Hollow Section | Square Hollow Section | SHS300x300x10 | 89.04
212d0fb749d0 | SHS300x300x12 IS4923:YST310 | IS4923:YST310 | Hollow Section | Square Hollow Section | SHS300x300x12 | 105.61
ce040d327a45 | SHS300x300x14 IS4923:YST310 | IS4923:YST310 | Hollow Section | Square Hollow Section | SHS300x300x14 | 121.77
56319f6f464f | SHS300x300x16 IS4923:YST310 | IS4923:YST310 | Hollow Section | Square Hollow Section | SHS300x300x16 | 137.51
dd6d5b1879c6 | SHS400x400x8 IS4923:YST310 | IS4923:YST310 | Hollow Section | Square Hollow Section | SHS400x400x8 | 97.18
dc9c11e23e5a | SHS400x400x10 IS4923:YST310 | IS4923:YST310 | Hollow Section | Square Hollow Section | SHS400x400x10 | 120.44
69691b976d3f | SHS400x400x12 IS4923:YST310 | IS4923:YST310 | Hollow Section | Square Hollow Section | SHS400x400x12 | 143.29
6a131dda691d | SHS400x400x14 IS4923:YST310 | IS4923:YST310 | Hollow Section | Square Hollow Section | SHS400x400x14 | 165.73
9d17474eaed1 | SHS400x400x16 IS4923:YST310 | IS4923:YST310 | Hollow Section | Square Hollow Section | SHS400x400x16 | 187.75